## Page 1
PRODUCTION PROCESS CONTROL DIE BONDING 1
No. | Operator Start | Shift/Group | Operator Finish | Shift/Group | Mch. No. | Date | Model | Lot No. | Shift | Group | Condition | LD chip Lot no. | SM chip Lot no. | Quantity (finish) |  |  | Yield (%) | Time |  | Foregoing Result (20 pcs/lot) | [5 empty] | Back Side Checking (1pcs/Lot) ≥ 80% | Die Bond Strength (1pcs/Lot) | Fillet Check * (2pcs/Lot) | Mark Check * (2pcs/Lot) | LD chip measure (2pcs/ LD chip lot no)
[14 empty] | Input | Output | NG |  | IN | OUT | SM chip |  | LD chip | [7 empty] | Sample 1 |  | Sample 2
[20 empty] | Crack | Chipping | LD pos | Miss LD chip | Crack | Chipping |  |  |  |  | Tebal (μm) | Panjang (μm) | Tebal (μm) | Panjang (μm)
1 | SAPTAJUDIN | 1 / NS-(A) |  |  | 1-24 | 02/08/2024 | GH16P32B8C07 | L247HA0187LBA | 1 | NS-(A) | Lot No | LB246801AE | 125070-484- | 3500 | 3498 | 2 | 99.94 | 08:30 |  | - | - | - | - | - | - | 95 | 1.2 | - | - | 106 | 1263 | 105 | 1263
Qty
2 | SAPTAJUDIN | 1 / NS-(A) |  |  | D1.23 | 02/08/2024 | GH15130D8C07 | L247WA0173A | 1 | NS-(A) | Lot No | MV246FU7AC | 045060-0242 | 3994 | 3988 | 6 | 99.85 | 14:19 |  | - | - | - | - | - | - | 95 | 2.3 | - | - | 84 | 307 | 83 | 305
Qty
3 | SAPTAJUDIN | 1 / NS-(A) |  |  | D1.1 | 05/08/2024 | GH15230H8C07 | L247XA0139A | 1 | NS-(A) | Lot No | MU246F06AE | 04506002433 | 3835 | 3820 | 15 | 99.61 | 08:53 |  | - | - | - | - | - | - | 95 | 2.5 | - | - | 81 | 302 | 80 | 300
Qty
4 | SAPTAJUDIN | 1 / NS-(A) |  |  | D1.4 | 05/08/2024 | GH15130D8C07 | L247TA0185A | 1 | NS-(A) | Lot No | MU246F13AE | 046060-0242 | 3412 | 3400 | 12 | 99.65 | 09:00 |  | - | - | - | - | - | - | 95 | 2.2 | - | - | 84 | 302 | 83 | 305
Qty
5 | SAPTAJUDIN | 1 / NS-(A) |  |  | D1.3 | 05/08/2024 | GH15230H8C07 | L247XA01400A | 1 | NS-(A) | Lot No | MU246F06AE | 245060-0242 | 3818 | 3811 | 7 | 99.82 | 09:05 |  | - | - | - | - | - | - | 95 | 2.6 | - | - | 85 | 303 | 82 | 307
Qty
6 | SAPTAJUDIN | 1 / NS-(A) |  |  | D1.13 | 06/08/2024 | GH15120M8C07 | L247PA0178A | 1 | NS-(A) | Lot No | MA245F04AA | 035060-0242 | 3857 | 3799 | 58 | 98.5 | 07:40 |  | - | - | - | - | - | - | 95 | 2.3 | - | - | 81 | 202 | 82 | 202
Qty
7 | SAPTAJUDIN | 1 / NS-(A) |  |  | D1.14 | 06/08/2024 | GH15120M8C07 | L247PA0171A | 1 | NS-(A) | Lot No | MA245F04AA | 035060-0242 | 3839 | 3784 | 55 | 98.57 | 08:07 |  | - | - | - | - | - | - | 95 | 1.5 | - | - | 81 | 204 | 83 | 206
Qty
8 | SAPTAJUDIN | 1 / NS-(A) |  |  | D1.5 | 07/08/2024 | GH15230H8C07 | L247PA0039A | 1 | NS-(A) | Lot No | MV214F15B2 | 045060-0243 | 3313 | 3300 | 13 | 99.61 | 07:38 |  | OK | OK | OK | OK | OK | OK | 95 | 2 | OK | OK | 82 | 303 | 81 | 302
Qty
9 | SAPTAJUDIN | 1 / NS-(A) |  |  | D1.6 | 07/08/2024 | GH15130D8C07 | L2481A0240A | 1 | NS-(A) | Lot No | MV15130AA | 045060-0242 | 3768 | 3755 | 13 | 99.65 | 07:56 |  | OK | OK | OK | OK | OK | OK | 95 | 2.5 | OK | OK | 83 | 302 | 82 | 304
Qty
10 | SAPTAJUDIN | 1 / NS-(A) |  |  | D1.7 | 07/08/2024 | GH15250F8C071 | L247PA0118A | 1 | NS-(A) | Lot No | MZ246F07AC | 085060-0242 | 3192 | 3180 | 12 | 99.62 | 08:12 |  | OK | OK | OK | OK | OK | OK | 95 | 3.6 | - | OK | 87 | 569 | 90 | 568
Qty
11 | SAPTAJUDIN | 1 / NS-(A) |  |  | D1.8 | 07/08/2024 | GH15130D8C07 | L2481A0242A | 1 | NS-(A) | Lot No | MV246F1.AA | 045060-024. | 3778 | 3770 | 8 | 99.79 | 08:26 |  | OK | OK | OK | OK | OK | OK | 95 | 2.6 | - | - | 82 | 305 | 81 | 307
Qty
12 | SAPTAJUDIN | 1 / NS-(A) |  |  | D1.8 | 08/08/2024 | GH15130D8C07 | L2481A0205A | 1 | NS-(A) | Lot No | MV246F11AA | 045060-0202 | 3777 | 3770 | 7 | 99.81 | 07:30 |  | OK | OK | OK | OK | OK | OK | 95 | 2.3 | OK | OK | 81 | 300 | 81 | 307
Qty
13 | SAPTAJUDIN | 1 / NS-(A) |  |  | D1.9 | 08/08/2024 | GH15130D8C07 | L2486A0260A | 1 | NS-(A) | Lot No | MV246FU11AE | 04060-0242- | 3826 | 3815 | 11 | 99.71 | 07:46 |  | OK | OK | OK | OK | OK | OK | 95 | 2.3 | OK | OK | 82 | 304 | 83 | 305
Qty
14 | SAPTAJUDIN | 1 / NS-(A) |  |  | D1.10 | 08/08/2024 | GH15130D8C07 | L2485A0274A | 1 | NS-(A) | Lot No | MV246F11AC | 045060-024- | 3568 | 3555 | 13 | 99.64 | 07:58 |  | OK | OK | OK | OK | OK | OK | 95 | 2.3 | OK | OK | 84 | 306 | 84 | 306
Qty
15 | SAPTAJUDIN | 1 / NS-(A) |  |  | D1.11 | 08/08/2024 | GH15130D8C07 | L2486A0193A | 1 | NS-(A) | Lot No | MV246F14AC | 045060-024- | 3799 | 3787 | 12 | 99.68 | 08:07 |  | OK | OK | OK | OK | - | OK | 95 | 2.1 | OK | OK | 82 | 306 | 83 | 306
Qty
16 | SAPTAJUDIN | 1 / NS-(A) |  |  | D1-13 | 09/08/2024 | GH15120M8C07 | L247RA0347A | 1 | NS-(A) | Lot No | MA245F03AF | 035060-0242 | 3997 | 3980 | 17 | 99.57 | 07:59 |  | OK | OK | OK | OK | OK | OK | 95 | 1.6 | OK | OK | 80 | 200 | 83 | 206
Qty
17 | SAPTAJUDIN | 1 / NS-(A) |  |  | D1-14 | 09/08/2024 | GH15120M8C07 | L247RA0260A | 1 | NS-(A) | Lot No | MA245F02AF | 035060-0242 | 3991 | 3988 | 3 | 99.92 | 08:11 |  | OK | OK | OK | OK | OK | OK | 95 | 0.8 | OK | OK | 81 | 203 | 84 | 205
Qty
18 | SAPTAJUDIN | 1 / NS-(A) |  |  | D1-16 | 09/08/2024 | GH15130D8C07 | L2485A0277A | 1 | NS-(A) | Lot No | MV2467-14AF | 045060-0242 | 3835 | 3825 | 10 | 99.74 | 08:24 |  | OK | OK | OK | OK | OK | OK | 95 | 2.1 | OK | OK | 82 | 304 | 81 | 300
Qty